## Introduction
Paper Permanence Calculator
Jean Tétreault (CCI) and Anne-Laurence Dupont (CRC CNRS)
Description
The Paper Permanence Calculator serves as a tool for predicting the lifespan of printing papers through the application of the isopermanence concept. “Isoperm” (constant permanence) refers to a means of expressing the permanence of organic materials under given temperature (T) and relative humidity (RH) conditions. This calculator, provided for those who are familiar with Excel, allows users to explore the impact of different temperature and humidity combinations on the long-term preservation of paper-based collections. It was developed by the Canadian Conservation Institute (CCI) and the Conservation Research Center (CRC), Centre national de la recherche scientifique (CNRS), Muséum national d’Histoire naturelle.
Isoperms have been developed based on the time required for the cellulose polymers to undergo a 50% reduction in average length, as evaluated by measuring the average degree of polymerization (DP). This degradation process is primarily attributed to the acid-catalyzed hydrolysis reaction of cellulose.
If the isoperm of 1 is defined as a paper that loses half of its cellulose DP after 500 years at 50% RH and 20°C, then any combination of RH and temperature that results in a 50% DP loss after 500 years will give an isoperm of 1. If it takes 1000 years to achieve a 50% DP reduction under specific climate conditions (“climate” refers to the combination of T and RH), the corresponding isoperm becomes 2, signifying a paper preservation performance that is twice as effective. At the opposite end, the isoperm will be 0.5 if under certain climate conditions, a 50% DP loss is reached after 250 years. In the event of a 50% DP loss in a different timeframe under specific climate conditions, the isoperm value is adjusted accordingly.
Tétreault et al. (2023) have developed the following equation to determine the isoperm based on the activation energy (Ea) and the climate. Ea represents the minimum energy required to initiate the acid-catalyzed hydrolysis reaction of cellulose and is correlated with the paper's durability.
Isoperm
Where
T1 = temperature of reference: 293.15 Kelvin (K) (= 20oC)
T2 = temperature of interest (K)
RH = relative humidity of interest (fraction)
Ea = activation energy (kJ/mol)
R = universal gas constant (kJ/mol K)
e = constant approximately equal to 2.71828
The tool determines an isoperm for three main types of paper: acidic mechanical wood pulp papers (wood pulp is the major pulp component; mainly newsprint), neutral or acidic bleached chemical wood pulp papers and alkaline papers made of bleached chemical wood pulp or cotton pulp (complying to ISO 9706:1994). The Ea values for these three types of papers are close to 100, 125 and 130 kJ/mol, respectively.
The tool also allows the determination of an isoperm for papers with other Ea values. It may be difficult to determine Ea for papers of unknown composition, including papers containing recycled pulps. A conservative approach would be to attribute an Ea close to that of papers containing acidic mechanical wood pulp. The tool operates under the assumption that printing inks have no impact on paper permanence and that there are no airborne pollutants in the surrounding environment.
Disclaimer
The Paper Permanence Calculator was designed for convenience and should only be used as a reference tool. CCI and CRC make no representation about the accuracy, reliability and completeness of this tool or the results to be obtained from its use. CCI and CRC assume no responsibility related to any express, implied or statutory warranties regarding the use of the results obtained from this calculation tool for heritage institution conservation programs.
© Government of Canada, Canadian Conservation Institute, and the Conservation Research Center (CRC CNRS), 2024
This tool is published by the Canadian Conservation Institute.
For the conditions of use and reproduction of these resources, consult the section “Ownership and usage of content provided on this site” on the Terms and conditions page for the Canada.ca website.

## Isoperm
Instructions
For the different types of papers, specify the relative humidity (RH) and temperature (T) that correspond to the various climate scenarios within the respective yellow cells located in columns D and E.
The selected RH should be within the range of 15% to 75%, while the temperature should be within the range of 5°C to 25°C. Deviating from these limits will compromise the reliability of the results.
Enter the activation energy (Ea) in cell B23.
The corresponding isoperm will be calculated automatically in column F in green as well as in the histogram.
Type of printing papers |  | Scenario | RH (%) | Temperature (0C) | Isoperm
Reference isoperm for all papers |  |  | 50 | 20 | 1
1. Acidic mechanical pulp papers |  | 1 | 70 | 20 | 0.6796184
having an Ea of 100 kJ/mol |  | 2 | 50 | 15 | 2.041772
|  | 3 | 30 | 10 | 6.187703
2. Neutral or acidic bleached chemical |  | 1 | 70 | 20 | 0.6796184
wood pulp papers having an Ea of 125 kJ/mol |  | 2 | 50 | 15 | 2.439532
|  | 3 | 30 | 10 | 8.889107
77
3. Alkaline papers made of bleached |  | 1 | 70 | 20 | 0.6796184
chemical wood pulp or cotton pulp papers |  | 2 | 50 | 15 | 2.527938
having an Ea of 130 kJ/mol |  | 3 | 30 | 10 | 9.55705
4. Papers with a specifically |  | 1 | 70 | 20 | 0.6796184
attributed Ea (between 90 and 140 Kj/mol) |  | 2 | 50 | 15 | 2.192436
Ea (kJ/mol) = | 110 | 3 | 30 | 10 | 7.15255

## Bibliography
Bibliography
Tétreault, J., D. Vedoy, P. Bégin, S. Paris-Lacombe and A.-L. Dupont. “Modelling the Degradation of Acidic and Alkaline Printing Paper.” Cellulose 30 (2023), pp. 11157–11175

## C1 (hidden)
Same as second sheet 'Isoperm' |  |  | Intermediate
Type of printing papers |  | Scenario | Internal calculation |  |  |  | for your eyes only
Reference isoperm to all papers |  |  | 1/T2 - 1/T1 | Temp (K) | Ea
Mechanical pulp papers |  | 1 | 0 | 293.15 | 100
having an Ea of 100 kJ/mol |  | 2 | 5.919179e-05 | 288.15 | 100
|  | 3 | 0.0001204741 | 283.15 | 100
Chemical pulp papers |  | 1 | 0 | 293.15 | 125
having an Ea of 125 kJ/mol |  | 2 | 5.919179e-05 | 288.15 | 125
|  | 3 | 0.0001204741 | 283.15 | 125
Papers with alkaline fillers |  | 1 | 0 | 293.15 | 130
having an Ea of 130 kJ/mol |  | 2 | 5.919179e-05 | 288.15 | 130
|  | 3 | 0.0001204741 | 283.15 | 130
Papers with a specific |  | 1 | 0 | 293.15 | 110
activation energy |  | 2 | 5.919179e-05 | 288.15 | 110
Ea (kJ/mol): | 110 | 3 | 0.0001204741 | 283.15 | 110
|  |  | Printing papers | Scenario 1 | Scenario 2 | Scenario 3
Convert | to |  | Mechanical pulp | 0.6796184 | 2.041772 | 6.187703
Fahrenheit | Celsius |  | Chemical pulp | 0.6796184 | 2.439532 | 8.889107
72 | 22.22222 |  | Alkaline | 0.6796184 | 2.527938 | 9.55705
|  |  | 110 | 0.6796184 | 2.192436 | 7.15255